## Hoja1
Cu | 0.102 | 0.093 | 0.093 | 0.092 | 0.078 | 0.087 | 0.123 | 0.136 | 0.096 | 0.127 | 0.119 | 0.068 | 0.07 | 0.087 | 0.188 | 0.073 | 0.077 | 0.122 | 0.11 | 0.13 | 0.112 | 0.111 | 0.107 | 0.116
Fe | 54.3 | 55 | 52.4 | 56 | 59.7 | 51.5 | 53.9 | 52.3 | 57.7 | 56.2 | 55.2 | 56.9 | 57.1 | 57.1 | 58 | 57.7 | 55 | 59.2 | 56.7 | 58.8 | 57.1 | 57.1 | 56.5 | 55.9
Insol. | 17.76 | 15.55 | 19.62 | 13.29 | 9.25 | 15.09 | 16.21 | 20.45 | 14.61 | 14.49 | 14.71 | 14.97 | 13.66 | 14.07 | 11.69 | 12.65 | 13.9 | 10.58 | 12.36 | 11.95 | 12.43 | 14.74 | 14.3 | 15.21
K2O | 0.362 | 0.285 | 0.391 | 0.362 | 0.196 | 0.327 | 0.725 | 0.987 | 0.286 | 0.334 | 0.35 | 0.392 | 0.364 | 0.278 | 0.149 | 0.55 | 0.698 | 0.247 | 0.392 | 0.302 | 0.458 | 0.32 | 0.897 | 0.393
Na2O | 0.406 | 0.335 | 0.467 | 0.293 | 0.185 | 0.248 | 0.379 | 0.453 | 0.268 | 0.292 | 0.37 | 0.304 | 0.262 | 0.284 | 0.188 | 0.397 | 0.33 | 0.202 | 0.276 | 0.246 | 0.322 | 0.264 | 0.264 | 0.339
Pb | 0.174 | 0.175 | 0.192 | 0.138 | 0.152 | 0.123 | 0.187 | 0.209 | 0.158 | 0.14 | 0.191 | 0.126 | 0.167 | 0.141 | 0.118 | 0.17 | 0.147 | 0.14 | 0.086 | 0.192 | 0.181 | 0.212 | 0.128 | 0.176
S | 3.986 | 4.178 | 3.662 | 3.801 | 4.015 | 4.187 | 3.529 | 3.122 | 3.205 | 3.307 | 3.877 | 3.594 | 3.381 | 3.661 | 3.903 | 3.434 | 3.04 | 3.329 | 3.258 | 3.683 | 3.525 | 3.13 | 3.428 | 3.396
Zn | 0.53 | 0.546 | 0.49 | 0.336 | 0.323 | 0.254 | 0.432 | 0.51 | 0.31 | 0.4 | 0.29 | 0.291 | 0.37 | 0.419 | 0.272 | 0.448 | 0.318 | 0.258 | 0.204 | 0.526 | 0.41 | 0.608 | 0.429 | 0.561
BSA | 1510 | 1430 | 1428 | 1493 | 1505 | 1493 | 1482 | 1497 | 1597 | 1675 | 1521 | 1547 | 1432 | 1544 | 1491 | 1508 | 1542 | 1512 | 1519 | 1580 | 1525 | 1512 | 1510 | 1503
Cu | 0.004 | 0.002 | 0.002 | 0.002 | 0.002 | 0.002 | 0.002 | 0.003 | 0.005 | 0.004 | 0.004 | 0.003 | 0.004 | 0.002 | 0.002 | 0.002 | 0.002 | 0.002 | 0.004 | 0.002 | 0.003 | 0.002 | 0.002 | 0.002
Fe | 69.7 | 69.9 | 69.4 | 70 | 70.1 | 69 | 70 | 69.7 | 70.1 | 70.1 | 70.1 | 70.2 | 69.8 | 69.9 | 70.1 | 70.4 | 70 | 70.2 | 70.2 | 70.2 | 70.1 | 69.9 | 69.8 | 69.8
FeO | 28.8 | 29.1 | 28 | 29.9 | 29.2 | 29.3 | 29.7 | 28.3 | 28.9 | 29.3 | 28.9 | 29 | 29.1 | 28.9 | 29.1 | 29.2 | 28.9 | 29.1 | 28.9 | 29 | 29.1 | 29.1 | 28.9 | 28.4
Insol. | 1.94 | 1.92 | 2.18 | 1.81 | 1.93 | 1.8 | 1.08 | 1.95 | 1.75 | 1.77 | 1.77 | 1.21 | 2.03 | 2.19 | 1.52 | 1.4 | 1.6 | 1.61 | 1.33 | 1.72 | 1.53 | 1.94 | 1.79 | 2.09
K2O | 0.028 | 0.025 | 0.028 | 0.028 | 0.027 | 0.031 | 0.034 | 0.031 | 0.033 | 0.038 | 0.031 | 0.028 | 0.037 | 0.04 | 0.021 | 0.028 | 0.021 | 0.026 | 0.024 | 0.033 | 0.03 | 0.044 | 0.042 | 0.039
Na2O | 0.052 | 0.053 | 0.056 | 0.049 | 0.056 | 0.055 | 0.065 | 0.074 | 0.071 | 0.089 | 0.069 | 0.054 | 0.055 | 0.068 | 0.052 | 0.048 | 0.053 | 0.043 | 0.046 | 0.06 | 0.054 | 0.065 | 0.051 | 0.069
Pb | 0.018 | 0.015 | 0.014 | 0.014 | 0.013 | 0.01 | 0.015 | 0.016 | 0.017 | 0.018 | 0.028 | 0.012 | 0.015 | 0.013 | 0.01 | 0.013 | 0.013 | 0.015 | 0.009 | 0.011 | 0.016 | 0.015 | 0.01 | 0.012
S | 0.229 | 0.323 | 0.482 | 0.249 | 0.363 | 0.269 | 0.232 | 0.23 | 0.264 | 0.336 | 0.319 | 0.492 | 0.318 | 0.36 | 0.345 | 0.261 | 0.297 | 0.254 | 0.172 | 0.249 | 0.268 | 0.267 | 0.164 | 0.272
Zn | 0.012 | 0.01 | 0.017 | 0.008 | 0.01 | 0.007 | 0.007 | 0.01 | 0.009 | 0.019 | 0.006 | 0.011 | 0.011 | 0.01 | 0.006 | 0.006 | 0.009 | 0.005 | 0.005 | 0.01 | 0.01 | 0.01 | 0.008 | 0.013
Co | 0.032 | 0.034 | 0.028 | 0.05 | 0.042 | 0.044 | 0.037 | 0.029 | 0.041 | 0.039 | 0.026 | 0.038 | 0.03 | 0.029 | 0.021 | 0.025 | 0.012 | 0.028 | 0.043 | 0.031 | 0.036 | 0.033 | 0.049 | 0.033
Cu | 0.311 | 0.307 | 0.289 | 0.03 | 0.294 | 0.275 | 0.318 | 0.389 | 0.279 | 0.419 | 0.327 | 0.214 | 0.182 | 0.219 | 0.175 | 0.185 | 0.241 | 0.337 | 0.317 | 0.304 | 0.308 | 0.26 | 0.251 | 0.329
Fe | 22.6 | 23.5 | 19.6 | 20 | 22.5 | 20.4 | 20.5 | 19.6 | 26.5 | 20.1 | 20.2 | 24.2 | 29.6 | 26.6 | 29.9 | 34.9 | 31.2 | 33.4 | 34.5 | 30.5 | 29.6 | 28.5 | 27.9 | 21.8
Insol. | 51.38 | 47.29 | 55.34 | 48.24 | 45.26 | 53.08 | 48.12 | 52.75 | 46.71 | 51.07 | 54.52 | 49.96 | 37.15 | 44.64 | 42.62 | 36.22 | 40.86 | 31.62 | 36.09 | 29.73 | 39.39 | 43.91 | 41.6 | 47.78
Pb | 0.519 | 0.55 | 0.546 | 0.44 | 0.409 | 0.378 | 0.473 | 0.597 | 0.374 | 0.413 | 0.484 | 0.404 | 0.377 | 0.38 | 0.323 | 0.382 | 0.454 | 0.381 | 0.277 | 0.331 | 0.455 | 0.22 | 0.32 | 0.423
S | 0.229 | 9.715 | 7.744 | 8.476 | 8.592 | 7.806 | 7.244 | 5.618 | 6.209 | 6.892 | 8.008 | 8.516 | 7.325 | 7.538 | 7.704 | 7.491 | 7.849 | 7.016 | 7.501 | 6.664 | 6.689 | 6.802 | 6.819 | 7.191
Zn | 1.95 | 2.006 | 1.807 | 1.406 | 1.21 | 1.13 | 1.266 | 1.73 | 1.024 | 1.51 | 0.097 | 0.95 | 0.93 | 1.229 | 0.946 | 1.118 | 1.12 | 1.08 | 0.66 | 1.156 | 1.43 | 1.33 | 1.169 | 1.786
Cu | 0.095 | 0.083 | 0.101 | 0.089 | 0.078 | 0.086 | 0.107 | 0.14 | 0.103 | 0.136 | 0.102 | 0.069 | 0.08 | 0.082 | 0.158 | 0.072 | 0.076 | 0.095 | 0.103 | 0.11 | 0.115 | 0.097 | 0.099 | 0.104
Fe | 52.8 | 55.4 | 53 | 54.1 | 57.9 | 54.6 | 56.2 | 53.4 | 56.7 | 54.8 | 56.1 | 54.2 | 54.1 | 54.1 | 55.8 | 57.5 | 56 | 58.9 | 57.7 | 56.1 | 57 | 55.7 | 55.3 | 54.9
Insol. | 19.45 | 15.3 | 20.54 | 16.36 | 10.8 | 17.14 | 14.58 | 21.47 | 13.9 | 15.87 | 15.81 | 17.81 | 16.96 | 17.46 | 15.04 | 13.29 | 15.54 | 10.74 | 10.99 | 15.19 | 13.66 | 15.34 | 15.57 | 14.43
K2O | 0.807 | 0.272 | 0.774 | 0.874 | 0.26 | 0.376 | 0.613 | 0.949 | 0.308 | 0.39 | 0.352 | 0.438 | 0.414 | 0.39 | 0.273 | 0.55 | 0.388 | 0.283 | 0.318 | 0.464 | 0.41 | 0.388 | 1.486 | 0.444
Na2O | 0.448 | 0.317 | 0.473 | 0.353 | 0.232 | 0.279 | 0.327 | 0.418 | 0.276 | 0.348 | 0.35 | 0.336 | 0.34 | 0.37 | 0.275 | 0.387 | 0.29 | 0.22 | 0.238 | 0.302 | 0.286 | 0.292 | 0.291 | 0.369
Pb | 0.158 | 0.175 | 0.19 | 0.13 | 0.135 | 0.134 | 0.194 | 0.256 | 0.157 | 0.166 | 0.211 | 0.12 | 0.156 | 0.123 | 0.1 | 0.167 | 0.146 | 0.143 | 0.077 | 0.111 | 0.167 | 0.205 | 0.119 | 0.149
S | 1.061 | 4.024 | 3.802 | 3.897 | 4.032 | 4.447 | 3.799 | 3.642 | 3.173 | 3.11 | 4.09 | 4.112 | 3.896 | 3.714 | 3.904 | 3.755 | 3.172 | 3.173 | 3.233 | 3.65 | 3.492 | 3.426 | 3.366 | 3.332
Zn | 0.4 | 0.526 | 0.516 | 0.326 | 0.33 | 0.233 | 0.377 | 0.6 | 0.301 | 0.48 | 0.244 | 0.28 | 0.34 | 0.369 | 0.26 | 0.388 | 0.31 | 0.266 | 0.197 | 0.366 | 0.39 | 0.6 | 0.379 | 0.48
BSA | 1505 | 1389 | 1424 | 1490 | 1496 | 1484 | 1448 | 1513 | 1606 | 1586 | 1587 | 1552 | 1458 | 1538 | 1496 | 1514 | 1564 | 1488 | 1497 | 1482 | 1532 | 1505 | 1503 | 1490
Cu | 0.003 | 0.002 | 0.002 | 0.002 | 0.002 | 0.002 | 0.002 | 0.003 | 0.003 | 0.003 | 0.003 | 0.003 | 0.003 | 0.002 | 0.002 | 0.002 | 0.002 | 0.002 | 0.004 | 0.002 | 0.003 | 0.002 | 0.002 | 0.002
Fe | 70.3 | 70.1 | 69.6 | 70.1 | 70.2 | 70 | 69.9 | 70.1 | 70.6 | 70.4 | 70.7 | 70.4 | 70.4 | 70.1 | 70.3 | 70.4 | 70.2 | 69.9 | 70.3 | 70.5 | 70.3 | 70.2 | 69.3 | 69.3
FeO | 29.3 | 28.8 | 28.3 | 29.5 | 29.5 | 29.3 | 29.6 | 29.7 | 29.1 | 29.4 | 29.2 | 29.1 | 29.2 | 29.2 | 29.2 | 29.7 | 29.2 | 29.3 | 29.2 | 29.2 | 29.1 | 29.1 | 28.4 | 28.5
Insol. | 1.41 | 1.53 | 2.19 | 1.48 | 1.59 | 1.68 | 1.69 | 1.2 | 0.82 | 1.02 | 1.34 | 1.21 | 1.15 | 1.51 | 1.02 | 0.94 | 1.4 | 1.1 | 1.48 | 1.22 | 1.2 | 1.65 | 2.47 | 2.38
K2O | 0.016 | 0.017 | 0.036 | 0.024 | 0.019 | 0.027 | 0.037 | 0.014 | 0.026 | 0.02 | 0.02 | 0.025 | 0.017 | 0.029 | 0.022 | 0.024 | 0.023 | 0.023 | 0.025 | 0.021 | 0.023 | 0.027 | 0.06 | 0.043
Na2O | 0.042 | 0.045 | 0.065 | 0.043 | 0.051 | 0.052 | 0.07 | 0.053 | 0.054 | 0.07 | 0.064 | 0.065 | 0.046 | 0.062 | 0.048 | 0.042 | 0.054 | 0.037 | 0.049 | 0.052 | 0.052 | 0.05 | 0.063 | 0.069
Pb | 0.017 | 0.013 | 0.015 | 0.013 | 0.012 | 0.01 | 0.016 | 0.016 | 0.014 | 0.018 | 0.015 | 0.011 | 0.013 | 0.015 | 0.006 | 0.012 | 0.013 | 0.016 | 0.008 | 0.01 | 0.015 | 0.014 | 0.01 | 0.013
S | 0.218 | 0.293 | 0.541 | 0.231 | 0.265 | 0.259 | 0.229 | 0.162 | 0.183 | 0.265 | 0.243 | 0.385 | 0.25 | 0.206 | 0.286 | 0.212 | 0.263 | 0.234 | 0.176 | 0.213 | 0.274 | 0.301 | 0.232 | 0.29
Zn | 0.01 | 0.01 | 0.019 | 0.009 | 0.008 | 0.006 | 0.008 | 0.008 | 0.008 | 0.016 | 0.006 | 0.007 | 0.006 | 0.008 | 0.01 | 0.005 | 0.006 | 0.004 | 0.004 | 0.008 | 0.01 | 0.011 | 0.009 | 0.013
Co | 0.025 | 0.029 | 0.027 | 0.041 | 0.042 | 0.041 | 0.035 | 0.026 | 0.032 | 0.025 | 0.028 | 0.03 | 0.029 | 0.023 | 0.025 | 0.024 | 0.011 | 0.023 | 0.032 | 0.029 | 0.028 | 0.035 | 0.047 | 0.034
Cu | 0.323 | 0.269 | 0.27 | 0.299 | 0.29 | 0.247 | 0.275 | 0.328 | 0.261 | 0.29 | 0.336 | 0.187 | 0.163 | 0.178 | 0.15 | 0.174 | 0.239 | 0.342 | 0.314 | 0.277 | 0.282 | 0.3 | 0.289 | 0.338
Fe | 20.4 | 30 | 20.5 | 23.6 | 24.2 | 22.2 | 21.7 | 26.4 | 33.2 | 29.9 | 24.6 | 29.4 | 30.5 | 36.1 | 33.4 | 31.3 | 31.6 | 33.9 | 33 | 31.4 | 29.4 | 28 | 21.6 | 18.6
Insol. | 53.44 | 43.02 | 50.62 | 45.55 | 40.15 | 51.78 | 52.47 | 46.84 | 39.8 | 41.17 | 49.2 | 43.89 | 40.99 | 40.98 | 37.53 | 39.72 | 38.21 | 33.99 | 32.68 | 38.93 | 40.84 | 50.43 | 48.38 | 50.41
Pb | 0.52 | 0.483 | 0.489 | 0.408 | 0.409 | 0.313 | 0.402 | 0.554 | 0.38 | 0.314 | 0.504 | 0.34 | 0.329 | 0.313 | 0.259 | 0.379 | 0.45 | 0.394 | 0.247 | 0.299 | 0.414 | 0.469 | 0.431 | 0.464
S | 3.2 | 8.343 | 7.369 | 8.194 | 8.634 | 7.362 | 6.572 | 5.739 | 5.084 | 5.227 | 7.257 | 7.563 | 6.859 | 6.084 | 6.89 | 7.925 | 7.446 | 7.176 | 6.657 | 6.017 | 6.821 | 7.436 | 7.756 | 7.299
Zn | 1.96 | 1.746 | 1.66 | 1.406 | 1.24 | 0.96 | 1.046 | 1.63 | 1.066 | 1.09 | 0.128 | 0.81 | 0.828 | 1.019 | 0.746 | 1.168 | 1.06 | 1.41 | 0.64 | 0.976 | 1.25 | 1.51 | 1.649 | 1.801